## ANN
|  | inputs (cells) | [6 empty] | outputs (modules - after multiplying Rs and Rp by ns)
|  | Pm | Vm | Im | Voc | Isc | Voc_coeff | Isc_coeff | Rs | Iph | I0 | Rp | n
Assessment # 2 | MSX60 (poly) | 1.6625 | 0.475 | 3.5 | 0.5861111 | 3.8 | -0.3791469 | 0.065
| SQ150 (mono) | 2.077778 | 0.4722222 | 4.4 | 0.6027778 | 4.8 | -0.3709677 | 0.02916667
Assessment # 3 | KC200GT (poly) | 3.706352 | 0.487037 | 7.61 | 0.6092593 | 8.21 | -0.3738602 | 0.03873325
| SM55 (mono) | 1.5225 | 0.4833333 | 3.15 | 0.6027778 | 3.45 | -0.3502304 | 0.04057971
may be needed | S36 (poly) | 0.9991667 | 0.4583333 | 2.18 | 0.5944444 | 2.3 | -0.3551402 | 0.04347826
| RSM50 (poly) | 1.331667 | 0.4722222 | 2.82 | 0.6027778 | 3.1 | -0.359447 | 0.03225806
| SP75 (mono) | 2.077778 | 0.4722222 | 4.4 | 0.6027778 | 4.8 | -0.3502304 | 0.04166667
| SP70 (poly) | 1.947917 | 0.4583333 | 4.25 | 0.5944444 | 4.7 | -0.3551402 | 0.04255319

## Eureqa
|  | inputs (cells) | [6 empty] | outputs (modules - after multiplying Rs and Rp by ns)
|  | Pm | Vm | Im | Voc | Isc | Voc_coeff | Isc_coeff | Rs | Iph | I0 | Rp | n
Assessment # 2 | MSX60 (poly) | 1.6625 | 0.475 | 3.5 | 0.5861111 | 3.8 | -0.3791469 | 0.065 | 0.3863373 | 3.822774 | 2.453781e-10 | 153.9648 | 0.9737064
| SQ150 (mono) | 2.077778 | 0.4722222 | 4.4 | 0.6027778 | 4.8 | -0.3709677 | 0.02916667 | 0.9399876 | 4.817063 | 2.22828e-10 | 293.8911 | 0.9878729
Assessment # 3 | KC200GT (poly) | 3.706352 | 0.487037 | 7.61 | 0.6092593 | 8.21 | -0.3738602 | 0.03873325 | 0.3350534 | 8.231009 | 4.285285e-10 | 157.4602 | 1.002865
| SM55 (mono) | 1.5225 | 0.4833333 | 3.15 | 0.6027778 | 3.45 | -0.3502304 | 0.04057971 | 0.5306771 | 3.477005 | 7.944607e-11 | 132.7403 | 0.9596415
may be needed | S36 (poly) | 0.9991667 | 0.4583333 | 2.18 | 0.5944444 | 2.3 | -0.3551402 | 0.04347826 | 1.10213 | 2.336311 | 6.437044e-11 | 252.2703 | 0.9521984
| RSM50 (poly) | 1.331667 | 0.4722222 | 2.82 | 0.6027778 | 3.1 | -0.359447 | 0.03225806 | 0.7415298 | 3.13095 | 9.721646e-11 | 140.4253 | 0.9721556
| SP75 (mono) | 2.077778 | 0.4722222 | 4.4 | 0.6027778 | 4.8 | -0.3502304 | 0.04166667 | 0.4822606 | 4.817063 | 1.109253e-10 | 140.1364 | 0.9595875
| SP70 (poly) | 1.947917 | 0.4583333 | 4.25 | 0.5944444 | 4.7 | -0.3551402 | 0.04255319 | 0.5564411 | 4.720846 | 1.286242e-10 | 104.8541 | 0.9535606

## Sheet1
Pm | Vm | Im | Voc | Isc | Voc_coeff | Isc_coeff
1.6625 | 0.475 | 3.5 | 0.5861111 | 3.8 | -0.3791469 | 0.065
2.077778 | 0.4722222 | 4.4 | 0.6027778 | 4.8 | -0.3709677 | 0.02916667
3.706352 | 0.487037 | 7.61 | 0.6092593 | 8.21 | -0.3738602 | 0.03873325
1.5225 | 0.4833333 | 3.15 | 0.6027778 | 3.45 | -0.3502304 | 0.04057971
0.9991667 | 0.4583333 | 2.18 | 0.5944444 | 2.3 | -0.3551402 | 0.04347826
1.331667 | 0.4722222 | 2.82 | 0.6027778 | 3.1 | -0.359447 | 0.03225806
2.077778 | 0.4722222 | 4.4 | 0.6027778 | 4.8 | -0.3502304 | 0.04166667
1.947917 | 0.4583333 | 4.25 | 0.5944444 | 4.7 | -0.3551402 | 0.04255319